## Sheet1
pristine | pristine | 100 | 100 | 200 | 200 | 300_0009 | 300_0009 | 300_0147 | 300_0147
mAh | V | mAh | V | mAh | V | mAh | V | mAh | V
0 | 3.049989 | 0 | 3.039989 | 0 | 3.029989 | 0 | 3.019989 | 0 | 3.009989
0.2497358 | 3.062015 | 0.2413746 | 3.052015 | 0.2330134 | 3.042015 | 0.2246522 | 3.032015 | 0.216291 | 3.022015
0.4994716 | 3.070927 | 0.4827492 | 3.060927 | 0.4660268 | 3.050927 | 0.4493043 | 3.040927 | 0.4325819 | 3.030927
0.7492074 | 3.078949 | 0.7241237 | 3.068949 | 0.6990401 | 3.058949 | 0.6739565 | 3.048949 | 0.6488729 | 3.038949
0.9989431 | 3.086443 | 0.9654983 | 3.076443 | 0.9320535 | 3.066443 | 0.8986087 | 3.056443 | 0.8651639 | 3.046443
1.248679 | 3.093567 | 1.206873 | 3.083567 | 1.165067 | 3.073567 | 1.123261 | 3.063567 | 1.081455 | 3.053567
1.498415 | 3.100409 | 1.448247 | 3.090409 | 1.39808 | 3.080409 | 1.347913 | 3.070409 | 1.297746 | 3.060409
1.748151 | 3.107026 | 1.689622 | 3.097026 | 1.631094 | 3.087026 | 1.572565 | 3.077026 | 1.514037 | 3.067026
1.997886 | 3.113455 | 1.930997 | 3.103455 | 1.864107 | 3.093455 | 1.797217 | 3.083455 | 1.730328 | 3.073455
2.247622 | 3.119725 | 2.172371 | 3.109725 | 2.09712 | 3.099725 | 2.02187 | 3.089725 | 1.946619 | 3.079725
2.497358 | 3.125856 | 2.413746 | 3.115856 | 2.330134 | 3.105856 | 2.246522 | 3.095856 | 2.16291 | 3.085856
2.747094 | 3.131866 | 2.65512 | 3.121866 | 2.563147 | 3.111866 | 2.471174 | 3.101866 | 2.379201 | 3.091866
2.996829 | 3.137767 | 2.896495 | 3.127767 | 2.796161 | 3.117767 | 2.695826 | 3.107767 | 2.595492 | 3.097767
3.246565 | 3.143569 | 3.13787 | 3.133569 | 3.029174 | 3.123569 | 2.920478 | 3.113569 | 2.811783 | 3.103569
3.496301 | 3.149283 | 3.379244 | 3.139283 | 3.262187 | 3.129283 | 3.14513 | 3.119283 | 3.028074 | 3.109283
3.746037 | 3.154915 | 3.620619 | 3.144915 | 3.495201 | 3.134915 | 3.369783 | 3.124915 | 3.244365 | 3.114915
3.995773 | 3.160472 | 3.861993 | 3.150472 | 3.728214 | 3.140472 | 3.594435 | 3.130472 | 3.460656 | 3.120472
4.245508 | 3.165959 | 4.103368 | 3.155959 | 3.961227 | 3.145959 | 3.819087 | 3.135959 | 3.676946 | 3.125959
4.495244 | 3.171381 | 4.344742 | 3.161381 | 4.194241 | 3.151381 | 4.043739 | 3.141381 | 3.893237 | 3.131381
4.74498 | 3.176743 | 4.586117 | 3.166743 | 4.427254 | 3.156743 | 4.268391 | 3.146743 | 4.109528 | 3.136743
4.994716 | 3.182048 | 4.827492 | 3.172048 | 4.660268 | 3.162048 | 4.493043 | 3.152048 | 4.325819 | 3.142048
5.244452 | 3.1873 | 5.068866 | 3.1773 | 4.893281 | 3.1673 | 4.717696 | 3.1573 | 4.54211 | 3.1473
5.494187 | 3.1925 | 5.310241 | 3.1825 | 5.126294 | 3.1725 | 4.942348 | 3.1625 | 4.758401 | 3.1525
5.743923 | 3.197653 | 5.551615 | 3.187653 | 5.359308 | 3.177653 | 5.167 | 3.167653 | 4.974692 | 3.157653
5.993659 | 3.20276 | 5.79299 | 3.19276 | 5.592321 | 3.18276 | 5.391652 | 3.17276 | 5.190983 | 3.16276
6.243395 | 3.207824 | 6.034365 | 3.197824 | 5.825334 | 3.187824 | 5.616304 | 3.177824 | 5.407274 | 3.167824
6.49313 | 3.212846 | 6.275739 | 3.202846 | 6.058348 | 3.192846 | 5.840957 | 3.182846 | 5.623565 | 3.172846
6.742866 | 3.217828 | 6.517114 | 3.207828 | 6.291361 | 3.197828 | 6.065609 | 3.187828 | 5.839856 | 3.177828
6.992602 | 3.222772 | 6.758488 | 3.212772 | 6.524375 | 3.202772 | 6.290261 | 3.192772 | 6.056147 | 3.182772
7.242338 | 3.227679 | 6.999863 | 3.217679 | 6.757388 | 3.207679 | 6.514913 | 3.197679 | 6.272438 | 3.187679
7.492074 | 3.232551 | 7.241237 | 3.222551 | 6.990401 | 3.212551 | 6.739565 | 3.202551 | 6.488729 | 3.192551
7.741809 | 3.237388 | 7.482612 | 3.227388 | 7.223415 | 3.217388 | 6.964217 | 3.207388 | 6.70502 | 3.197388
7.991545 | 3.242193 | 7.723987 | 3.232193 | 7.456428 | 3.222193 | 7.18887 | 3.212193 | 6.921311 | 3.202193
8.241281 | 3.246964 | 7.965361 | 3.236964 | 7.689441 | 3.226964 | 7.413522 | 3.216964 | 7.137602 | 3.206964
8.491017 | 3.251705 | 8.206736 | 3.241705 | 7.922455 | 3.231705 | 7.638174 | 3.221705 | 7.353893 | 3.211705
8.740753 | 3.256415 | 8.44811 | 3.246415 | 8.155468 | 3.236415 | 7.862826 | 3.226415 | 7.570184 | 3.216415
8.990488 | 3.261095 | 8.689485 | 3.251095 | 8.388482 | 3.241095 | 8.087478 | 3.231095 | 7.786475 | 3.221095
9.240224 | 3.265746 | 8.93086 | 3.255746 | 8.621495 | 3.245746 | 8.31213 | 3.235746 | 8.002766 | 3.225746
9.48996 | 3.270368 | 9.172234 | 3.260368 | 8.854508 | 3.250368 | 8.536783 | 3.240368 | 8.219057 | 3.230368
9.739696 | 3.274962 | 9.413609 | 3.264962 | 9.087522 | 3.254962 | 8.761435 | 3.244962 | 8.435348 | 3.234962
9.989431 | 3.279528 | 9.654983 | 3.269528 | 9.320535 | 3.259528 | 8.986087 | 3.249528 | 8.651639 | 3.239528
10.23917 | 3.284066 | 9.896358 | 3.274066 | 9.553548 | 3.264066 | 9.210739 | 3.254066 | 8.86793 | 3.244066
10.4889 | 3.288577 | 10.13773 | 3.278577 | 9.786562 | 3.268577 | 9.435391 | 3.258577 | 9.084221 | 3.248577
10.73864 | 3.29306 | 10.37911 | 3.28306 | 10.01958 | 3.27306 | 9.660043 | 3.26306 | 9.300512 | 3.25306
10.98837 | 3.297517 | 10.62048 | 3.287517 | 10.25259 | 3.277517 | 9.884696 | 3.267517 | 9.516803 | 3.257517
11.23811 | 3.301946 | 10.86186 | 3.291946 | 10.4856 | 3.281946 | 10.10935 | 3.271946 | 9.733094 | 3.261946
11.48785 | 3.306349 | 11.10323 | 3.296349 | 10.71862 | 3.286349 | 10.334 | 3.276349 | 9.949385 | 3.266349
11.73758 | 3.310724 | 11.34461 | 3.300724 | 10.95163 | 3.290724 | 10.55865 | 3.280724 | 10.16568 | 3.270724
11.98732 | 3.315071 | 11.58598 | 3.305071 | 11.18464 | 3.295071 | 10.7833 | 3.285071 | 10.38197 | 3.275071
12.23705 | 3.31939 | 11.82735 | 3.30939 | 11.41766 | 3.29939 | 11.00796 | 3.28939 | 10.59826 | 3.27939
12.48679 | 3.323681 | 12.06873 | 3.313681 | 11.65067 | 3.303681 | 11.23261 | 3.293681 | 10.81455 | 3.283681
12.73653 | 3.327943 | 12.3101 | 3.317943 | 11.88368 | 3.307943 | 11.45726 | 3.297943 | 11.03084 | 3.287943
12.98626 | 3.332175 | 12.55148 | 3.322175 | 12.1167 | 3.312175 | 11.68191 | 3.302175 | 11.24713 | 3.292175
13.236 | 3.336378 | 12.79285 | 3.326378 | 12.34971 | 3.316378 | 11.90657 | 3.306378 | 11.46342 | 3.296378
13.48573 | 3.340549 | 13.03423 | 3.330549 | 12.58272 | 3.320549 | 12.13122 | 3.310549 | 11.67971 | 3.300549
13.73547 | 3.344688 | 13.2756 | 3.334688 | 12.81574 | 3.324688 | 12.35587 | 3.314688 | 11.896 | 3.304688
13.9852 | 3.348795 | 13.51698 | 3.338795 | 13.04875 | 3.328795 | 12.58052 | 3.318795 | 12.11229 | 3.308795
14.23494 | 3.352867 | 13.75835 | 3.342867 | 13.28176 | 3.332867 | 12.80517 | 3.322867 | 12.32859 | 3.312867
14.48468 | 3.356904 | 13.99973 | 3.346904 | 13.51478 | 3.336904 | 13.02983 | 3.326904 | 12.54488 | 3.316904
14.73441 | 3.360905 | 14.2411 | 3.350905 | 13.74779 | 3.340905 | 13.25448 | 3.330905 | 12.76117 | 3.320905
14.98415 | 3.364867 | 14.48247 | 3.354867 | 13.9808 | 3.344867 | 13.47913 | 3.334867 | 12.97746 | 3.324867
15.23388 | 3.36879 | 14.72385 | 3.35879 | 14.21382 | 3.34879 | 13.70378 | 3.33879 | 13.19375 | 3.32879
15.48362 | 3.372671 | 14.96522 | 3.362671 | 14.44683 | 3.352671 | 13.92843 | 3.342671 | 13.41004 | 3.332671
15.73335 | 3.37651 | 15.2066 | 3.36651 | 14.67984 | 3.35651 | 14.15309 | 3.34651 | 13.62633 | 3.33651
15.98309 | 3.380303 | 15.44797 | 3.370303 | 14.91286 | 3.360303 | 14.37774 | 3.350303 | 13.84262 | 3.340303
16.23283 | 3.38405 | 15.68935 | 3.37405 | 15.14587 | 3.36405 | 14.60239 | 3.35405 | 14.05891 | 3.34405
16.48256 | 3.387749 | 15.93072 | 3.377749 | 15.37888 | 3.367749 | 14.82704 | 3.357749 | 14.2752 | 3.347749
16.7323 | 3.391397 | 16.1721 | 3.381397 | 15.6119 | 3.371397 | 15.0517 | 3.361397 | 14.49149 | 3.351397
16.98203 | 3.394992 | 16.41347 | 3.384992 | 15.84491 | 3.374992 | 15.27635 | 3.364992 | 14.70779 | 3.354992
17.23177 | 3.398533 | 16.65485 | 3.388533 | 16.07792 | 3.378533 | 15.501 | 3.368533 | 14.92408 | 3.358533
17.48151 | 3.402018 | 16.89622 | 3.392018 | 16.31094 | 3.382018 | 15.72565 | 3.372018 | 15.14037 | 3.362018
17.73124 | 3.405444 | 17.1376 | 3.395444 | 16.54395 | 3.385444 | 15.9503 | 3.375444 | 15.35666 | 3.365444
17.98098 | 3.408812 | 17.37897 | 3.398812 | 16.77696 | 3.388812 | 16.17496 | 3.378812 | 15.57295 | 3.368812
18.23071 | 3.412118 | 17.62034 | 3.402118 | 17.00998 | 3.392118 | 16.39961 | 3.382118 | 15.78924 | 3.372118
18.48045 | 3.415362 | 17.86172 | 3.405362 | 17.24299 | 3.395362 | 16.62426 | 3.385362 | 16.00553 | 3.375362
18.73018 | 3.418543 | 18.10309 | 3.408543 | 17.476 | 3.398543 | 16.84891 | 3.388543 | 16.22182 | 3.378543
18.97992 | 3.421661 | 18.34447 | 3.411661 | 17.70902 | 3.401661 | 17.07357 | 3.391661 | 16.43811 | 3.381661
19.22966 | 3.424716 | 18.58584 | 3.414716 | 17.94203 | 3.404716 | 17.29822 | 3.394716 | 16.6544 | 3.384716
19.47939 | 3.427707 | 18.82722 | 3.417707 | 18.17504 | 3.407707 | 17.52287 | 3.397707 | 16.8707 | 3.387707
19.72913 | 3.430637 | 19.06859 | 3.420637 | 18.40806 | 3.410637 | 17.74752 | 3.400637 | 17.08699 | 3.390637
19.97886 | 3.433507 | 19.30997 | 3.423507 | 18.64107 | 3.413507 | 17.97217 | 3.403507 | 17.30328 | 3.393507
20.2286 | 3.436318 | 19.55134 | 3.426318 | 18.87408 | 3.416318 | 18.19683 | 3.406318 | 17.51957 | 3.396318
20.47833 | 3.439073 | 19.79272 | 3.429073 | 19.1071 | 3.419073 | 18.42148 | 3.409073 | 17.73586 | 3.399073
20.72807 | 3.441777 | 20.03409 | 3.431777 | 19.34011 | 3.421777 | 18.64613 | 3.411777 | 17.95215 | 3.401777
20.97781 | 3.444433 | 20.27546 | 3.434433 | 19.57312 | 3.424433 | 18.87078 | 3.414433 | 18.16844 | 3.404433
21.22754 | 3.447046 | 20.51684 | 3.437046 | 19.80614 | 3.427046 | 19.09543 | 3.417046 | 18.38473 | 3.407046
21.47728 | 3.44962 | 20.75821 | 3.43962 | 20.03915 | 3.42962 | 19.32009 | 3.41962 | 18.60102 | 3.40962
21.72701 | 3.452162 | 20.99959 | 3.442162 | 20.27216 | 3.432162 | 19.54474 | 3.422162 | 18.81731 | 3.412162
21.97675 | 3.454677 | 21.24096 | 3.444677 | 20.50518 | 3.434677 | 19.76939 | 3.424677 | 19.03361 | 3.414677
22.22648 | 3.457173 | 21.48234 | 3.447173 | 20.73819 | 3.437173 | 19.99404 | 3.427173 | 19.2499 | 3.417173
22.47622 | 3.459655 | 21.72371 | 3.449655 | 20.9712 | 3.439655 | 20.2187 | 3.429655 | 19.46619 | 3.419655
22.72596 | 3.46213 | 21.96509 | 3.45213 | 21.20422 | 3.44213 | 20.44335 | 3.43213 | 19.68248 | 3.42213
22.97569 | 3.464605 | 22.20646 | 3.454605 | 21.43723 | 3.444605 | 20.668 | 3.434605 | 19.89877 | 3.424605
23.22543 | 3.467086 | 22.44784 | 3.457086 | 21.67024 | 3.447086 | 20.89265 | 3.437086 | 20.11506 | 3.427086
23.47516 | 3.469579 | 22.68921 | 3.459579 | 21.90326 | 3.449579 | 21.1173 | 3.439579 | 20.33135 | 3.429579
23.7249 | 3.47209 | 22.93059 | 3.46209 | 22.13627 | 3.45209 | 21.34196 | 3.44209 | 20.54764 | 3.43209
23.97464 | 3.474625 | 23.17196 | 3.464625 | 22.36928 | 3.454625 | 21.56661 | 3.444625 | 20.76393 | 3.434625
24.22437 | 3.477188 | 23.41333 | 3.467188 | 22.6023 | 3.457188 | 21.79126 | 3.447188 | 20.98022 | 3.437188
24.47411 | 3.479784 | 23.65471 | 3.469784 | 22.83531 | 3.459784 | 22.01591 | 3.449784 | 21.19652 | 3.439784
24.72384 | 3.482416 | 23.89608 | 3.472416 | 23.06832 | 3.462416 | 22.24057 | 3.452416 | 21.41281 | 3.442416
24.97358 | 3.485087 | 24.13746 | 3.475087 | 23.30134 | 3.465087 | 22.46522 | 3.455087 | 21.6291 | 3.445087
25.22331 | 3.487799 | 24.37883 | 3.477799 | 23.53435 | 3.467799 | 22.68987 | 3.457799 | 21.84539 | 3.447799
25.47305 | 3.490555 | 24.62021 | 3.480555 | 23.76736 | 3.470555 | 22.91452 | 3.460555 | 22.06168 | 3.450555
25.72279 | 3.493355 | 24.86158 | 3.483355 | 24.00038 | 3.473355 | 23.13917 | 3.463355 | 22.27797 | 3.453355
25.97252 | 3.4962 | 25.10296 | 3.4862 | 24.23339 | 3.4762 | 23.36383 | 3.4662 | 22.49426 | 3.4562
26.22226 | 3.499089 | 25.34433 | 3.489089 | 24.4664 | 3.479089 | 23.58848 | 3.469089 | 22.71055 | 3.459089
26.47199 | 3.502023 | 25.58571 | 3.492023 | 24.69942 | 3.482023 | 23.81313 | 3.472023 | 22.92684 | 3.462023
26.72173 | 3.505001 | 25.82708 | 3.495001 | 24.93243 | 3.485001 | 24.03778 | 3.475001 | 23.14313 | 3.465001
26.97146 | 3.508021 | 26.06845 | 3.498021 | 25.16544 | 3.488021 | 24.26243 | 3.478021 | 23.35942 | 3.468021
27.2212 | 3.511082 | 26.30983 | 3.501082 | 25.39846 | 3.491082 | 24.48709 | 3.481082 | 23.57572 | 3.471082
27.47094 | 3.514183 | 26.5512 | 3.504183 | 25.63147 | 3.494183 | 24.71174 | 3.484183 | 23.79201 | 3.474183
27.72067 | 3.517321 | 26.79258 | 3.507321 | 25.86448 | 3.497321 | 24.93639 | 3.487321 | 24.0083 | 3.477321
27.97041 | 3.520495 | 27.03395 | 3.510495 | 26.0975 | 3.500495 | 25.16104 | 3.490495 | 24.22459 | 3.480495
28.22014 | 3.523702 | 27.27533 | 3.513702 | 26.33051 | 3.503702 | 25.3857 | 3.493702 | 24.44088 | 3.483702
28.46988 | 3.526941 | 27.5167 | 3.516941 | 26.56353 | 3.506941 | 25.61035 | 3.496941 | 24.65717 | 3.486941
28.71962 | 3.530208 | 27.75808 | 3.520208 | 26.79654 | 3.510208 | 25.835 | 3.500208 | 24.87346 | 3.490208
28.96935 | 3.533503 | 27.99945 | 3.523503 | 27.02955 | 3.513503 | 26.05965 | 3.503503 | 25.08975 | 3.493503
29.21909 | 3.536822 | 28.24083 | 3.526822 | 27.26257 | 3.516822 | 26.2843 | 3.506822 | 25.30604 | 3.496822
29.46882 | 3.540164 | 28.4822 | 3.530164 | 27.49558 | 3.520164 | 26.50896 | 3.510164 | 25.52233 | 3.500164
29.71856 | 3.543526 | 28.72358 | 3.533526 | 27.72859 | 3.523526 | 26.73361 | 3.513526 | 25.73863 | 3.503526
29.96829 | 3.546907 | 28.96495 | 3.536907 | 27.96161 | 3.526907 | 26.95826 | 3.516907 | 25.95492 | 3.506907
30.21803 | 3.550304 | 29.20632 | 3.540304 | 28.19462 | 3.530304 | 27.18291 | 3.520304 | 26.17121 | 3.510304
30.46777 | 3.553716 | 29.4477 | 3.543716 | 28.42763 | 3.533716 | 27.40757 | 3.523716 | 26.3875 | 3.513716
30.7175 | 3.557141 | 29.68907 | 3.547141 | 28.66065 | 3.537141 | 27.63222 | 3.527141 | 26.60379 | 3.517141
30.96724 | 3.560578 | 29.93045 | 3.550578 | 28.89366 | 3.540578 | 27.85687 | 3.530578 | 26.82008 | 3.520578
31.21697 | 3.564024 | 30.17182 | 3.554024 | 29.12667 | 3.544024 | 28.08152 | 3.534024 | 27.03637 | 3.524024
31.46671 | 3.567478 | 30.4132 | 3.557478 | 29.35969 | 3.547478 | 28.30617 | 3.537478 | 27.25266 | 3.527478
31.71644 | 3.570939 | 30.65457 | 3.560939 | 29.5927 | 3.550939 | 28.53083 | 3.540939 | 27.46895 | 3.530939
31.96618 | 3.574405 | 30.89595 | 3.564405 | 29.82571 | 3.554405 | 28.75548 | 3.544405 | 27.68524 | 3.534405
32.21592 | 3.577875 | 31.13732 | 3.567875 | 30.05873 | 3.557875 | 28.98013 | 3.547875 | 27.90154 | 3.537875
32.46565 | 3.581348 | 31.3787 | 3.571348 | 30.29174 | 3.561348 | 29.20478 | 3.551348 | 28.11783 | 3.541348
32.71539 | 3.584822 | 31.62007 | 3.574822 | 30.52475 | 3.564822 | 29.42943 | 3.554822 | 28.33412 | 3.544822
32.96512 | 3.588297 | 31.86144 | 3.578297 | 30.75777 | 3.568297 | 29.65409 | 3.558297 | 28.55041 | 3.548297
33.21486 | 3.591771 | 32.10282 | 3.581771 | 30.99078 | 3.571771 | 29.87874 | 3.561771 | 28.7667 | 3.551771
33.4646 | 3.595243 | 32.34419 | 3.585243 | 31.22379 | 3.575243 | 30.10339 | 3.565243 | 28.98299 | 3.555243
33.71433 | 3.598713 | 32.58557 | 3.588713 | 31.45681 | 3.578713 | 30.32804 | 3.568713 | 29.19928 | 3.558713
33.96407 | 3.602178 | 32.82694 | 3.592178 | 31.68982 | 3.582178 | 30.5527 | 3.572178 | 29.41557 | 3.562178
34.2138 | 3.605639 | 33.06832 | 3.595639 | 31.92283 | 3.585639 | 30.77735 | 3.575639 | 29.63186 | 3.565639
34.46354 | 3.609093 | 33.30969 | 3.599093 | 32.15585 | 3.589093 | 31.002 | 3.579093 | 29.84815 | 3.569093
34.71327 | 3.612541 | 33.55107 | 3.602541 | 32.38886 | 3.592541 | 31.22665 | 3.582541 | 30.06444 | 3.572541
34.96301 | 3.615982 | 33.79244 | 3.605982 | 32.62187 | 3.595982 | 31.4513 | 3.585982 | 30.28074 | 3.575982
35.21275 | 3.619413 | 34.03382 | 3.609413 | 32.85489 | 3.599413 | 31.67596 | 3.589413 | 30.49703 | 3.579413
35.46248 | 3.622835 | 34.27519 | 3.612835 | 33.0879 | 3.602835 | 31.90061 | 3.592835 | 30.71332 | 3.582835
35.71222 | 3.626246 | 34.51657 | 3.616246 | 33.32091 | 3.606246 | 32.12526 | 3.596246 | 30.92961 | 3.586246
35.96195 | 3.629646 | 34.75794 | 3.619646 | 33.55393 | 3.609646 | 32.34991 | 3.599646 | 31.1459 | 3.589646
36.21169 | 3.633033 | 34.99931 | 3.623033 | 33.78694 | 3.613033 | 32.57457 | 3.603033 | 31.36219 | 3.593033
36.46142 | 3.636407 | 35.24069 | 3.626407 | 34.01995 | 3.616407 | 32.79922 | 3.606407 | 31.57848 | 3.596407
36.71116 | 3.639765 | 35.48206 | 3.629765 | 34.25297 | 3.619765 | 33.02387 | 3.609765 | 31.79477 | 3.599765
36.9609 | 3.643108 | 35.72344 | 3.633108 | 34.48598 | 3.623108 | 33.24852 | 3.613108 | 32.01106 | 3.603108
37.21063 | 3.646434 | 35.96481 | 3.636434 | 34.71899 | 3.626434 | 33.47317 | 3.616434 | 32.22735 | 3.606434
37.46037 | 3.649742 | 36.20619 | 3.639742 | 34.95201 | 3.629742 | 33.69783 | 3.619742 | 32.44365 | 3.609742
37.7101 | 3.653031 | 36.44756 | 3.643031 | 35.18502 | 3.633031 | 33.92248 | 3.623031 | 32.65994 | 3.613031
37.95984 | 3.656299 | 36.68894 | 3.646299 | 35.41803 | 3.636299 | 34.14713 | 3.626299 | 32.87623 | 3.616299
38.20958 | 3.659545 | 36.93031 | 3.649545 | 35.65105 | 3.639545 | 34.37178 | 3.629545 | 33.09252 | 3.619545
38.45931 | 3.662768 | 37.17169 | 3.652768 | 35.88406 | 3.642768 | 34.59643 | 3.632768 | 33.30881 | 3.622768
38.70905 | 3.665967 | 37.41306 | 3.655967 | 36.11707 | 3.645967 | 34.82109 | 3.635967 | 33.5251 | 3.625967
38.95878 | 3.669141 | 37.65443 | 3.659141 | 36.35009 | 3.649141 | 35.04574 | 3.639141 | 33.74139 | 3.629141
39.20852 | 3.672287 | 37.89581 | 3.662287 | 36.5831 | 3.652287 | 35.27039 | 3.642287 | 33.95768 | 3.632287
39.45825 | 3.675404 | 38.13718 | 3.665404 | 36.81611 | 3.655404 | 35.49504 | 3.645404 | 34.17397 | 3.635404
39.70799 | 3.678492 | 38.37856 | 3.668492 | 37.04913 | 3.658492 | 35.7197 | 3.648492 | 34.39026 | 3.638492
39.95773 | 3.681549 | 38.61993 | 3.671549 | 37.28214 | 3.661549 | 35.94435 | 3.651549 | 34.60656 | 3.641549
40.20746 | 3.684573 | 38.86131 | 3.674573 | 37.51515 | 3.664573 | 36.169 | 3.654573 | 34.82285 | 3.644573
40.4572 | 3.687563 | 39.10268 | 3.677563 | 37.74817 | 3.667563 | 36.39365 | 3.657563 | 35.03914 | 3.647563
40.70693 | 3.690518 | 39.34406 | 3.680518 | 37.98118 | 3.670518 | 36.6183 | 3.660518 | 35.25543 | 3.650518
40.95667 | 3.693437 | 39.58543 | 3.683437 | 38.21419 | 3.673437 | 36.84296 | 3.663437 | 35.47172 | 3.653437
41.2064 | 3.696318 | 39.82681 | 3.686318 | 38.44721 | 3.676318 | 37.06761 | 3.666318 | 35.68801 | 3.656318
41.45614 | 3.699161 | 40.06818 | 3.689161 | 38.68022 | 3.679161 | 37.29226 | 3.669161 | 35.9043 | 3.659161
41.70588 | 3.701964 | 40.30956 | 3.691964 | 38.91323 | 3.681964 | 37.51691 | 3.671964 | 36.12059 | 3.661964
41.95561 | 3.704728 | 40.55093 | 3.694728 | 39.14625 | 3.684728 | 37.74157 | 3.674728 | 36.33688 | 3.664728
42.20535 | 3.707451 | 40.7923 | 3.697451 | 39.37926 | 3.687451 | 37.96622 | 3.677451 | 36.55317 | 3.667451
42.45508 | 3.710133 | 41.03368 | 3.700133 | 39.61227 | 3.690133 | 38.19087 | 3.680133 | 36.76946 | 3.670133
42.70482 | 3.712775 | 41.27505 | 3.702775 | 39.84529 | 3.692775 | 38.41552 | 3.682775 | 36.98576 | 3.672775
42.95456 | 3.715376 | 41.51643 | 3.705376 | 40.0783 | 3.695376 | 38.64017 | 3.685376 | 37.20205 | 3.675376
43.20429 | 3.717937 | 41.7578 | 3.707937 | 40.31131 | 3.697937 | 38.86483 | 3.687937 | 37.41834 | 3.677937
43.45403 | 3.720459 | 41.99918 | 3.710459 | 40.54433 | 3.700459 | 39.08948 | 3.690459 | 37.63463 | 3.680459
43.70376 | 3.722943 | 42.24055 | 3.712943 | 40.77734 | 3.702943 | 39.31413 | 3.692943 | 37.85092 | 3.682943
43.9535 | 3.725391 | 42.48193 | 3.715391 | 41.01035 | 3.705391 | 39.53878 | 3.695391 | 38.06721 | 3.685391
44.20323 | 3.727804 | 42.7233 | 3.717804 | 41.24337 | 3.707804 | 39.76343 | 3.697804 | 38.2835 | 3.687804
44.45297 | 3.730184 | 42.96468 | 3.720184 | 41.47638 | 3.710184 | 39.98809 | 3.700184 | 38.49979 | 3.690184
44.70271 | 3.732535 | 43.20605 | 3.722535 | 41.70939 | 3.712535 | 40.21274 | 3.702535 | 38.71608 | 3.692535
44.95244 | 3.734859 | 43.44742 | 3.724859 | 41.94241 | 3.714859 | 40.43739 | 3.704859 | 38.93237 | 3.694859
45.20218 | 3.737158 | 43.6888 | 3.727158 | 42.17542 | 3.717158 | 40.66204 | 3.707158 | 39.14867 | 3.697158
45.45191 | 3.739438 | 43.93017 | 3.729438 | 42.40843 | 3.719438 | 40.8867 | 3.709438 | 39.36496 | 3.699438
45.70165 | 3.7417 | 44.17155 | 3.7317 | 42.64145 | 3.7217 | 41.11135 | 3.7117 | 39.58125 | 3.7017
45.95138 | 3.743949 | 44.41292 | 3.733949 | 42.87446 | 3.723949 | 41.336 | 3.713949 | 39.79754 | 3.703949
46.20112 | 3.74619 | 44.6543 | 3.73619 | 43.10747 | 3.72619 | 41.56065 | 3.71619 | 40.01383 | 3.70619
46.45086 | 3.748425 | 44.89567 | 3.738425 | 43.34049 | 3.728425 | 41.7853 | 3.718425 | 40.23012 | 3.708425
46.70059 | 3.750659 | 45.13705 | 3.740659 | 43.5735 | 3.730659 | 42.00996 | 3.720659 | 40.44641 | 3.710659
46.95033 | 3.752896 | 45.37842 | 3.742896 | 43.80652 | 3.732896 | 42.23461 | 3.722896 | 40.6627 | 3.712896
47.20006 | 3.755139 | 45.6198 | 3.745139 | 44.03953 | 3.735139 | 42.45926 | 3.725139 | 40.87899 | 3.715139
47.4498 | 3.757394 | 45.86117 | 3.747394 | 44.27254 | 3.737394 | 42.68391 | 3.727394 | 41.09528 | 3.717394
47.69954 | 3.759662 | 46.10255 | 3.749662 | 44.50556 | 3.739662 | 42.90857 | 3.729662 | 41.31158 | 3.719662
47.94927 | 3.761948 | 46.34392 | 3.751948 | 44.73857 | 3.741948 | 43.13322 | 3.731948 | 41.52787 | 3.721948
48.19901 | 3.764254 | 46.58529 | 3.754254 | 44.97158 | 3.744254 | 43.35787 | 3.734254 | 41.74416 | 3.724254
48.44874 | 3.766584 | 46.82667 | 3.756584 | 45.2046 | 3.746584 | 43.58252 | 3.736584 | 41.96045 | 3.726584
48.69848 | 3.76894 | 47.06804 | 3.75894 | 45.43761 | 3.74894 | 43.80717 | 3.73894 | 42.17674 | 3.72894
48.94821 | 3.771323 | 47.30942 | 3.761323 | 45.67062 | 3.751323 | 44.03183 | 3.741323 | 42.39303 | 3.731323
49.19795 | 3.773737 | 47.55079 | 3.763737 | 45.90364 | 3.753737 | 44.25648 | 3.743737 | 42.60932 | 3.733737
49.44769 | 3.776181 | 47.79217 | 3.766181 | 46.13665 | 3.756181 | 44.48113 | 3.746181 | 42.82561 | 3.736181
49.69742 | 3.778657 | 48.03354 | 3.768657 | 46.36966 | 3.758657 | 44.70578 | 3.748657 | 43.0419 | 3.738657
49.94716 | 3.781167 | 48.27492 | 3.771167 | 46.60268 | 3.761167 | 44.93043 | 3.751167 | 43.25819 | 3.741167
50.19689 | 3.78371 | 48.51629 | 3.77371 | 46.83569 | 3.76371 | 45.15509 | 3.75371 | 43.47448 | 3.74371
50.44663 | 3.786287 | 48.75767 | 3.776287 | 47.0687 | 3.766287 | 45.37974 | 3.756287 | 43.69078 | 3.746287
50.69636 | 3.788897 | 48.99904 | 3.778897 | 47.30172 | 3.768897 | 45.60439 | 3.758897 | 43.90707 | 3.748897
50.9461 | 3.791541 | 49.24041 | 3.781541 | 47.53473 | 3.771541 | 45.82904 | 3.761541 | 44.12336 | 3.751541
51.19584 | 3.794217 | 49.48179 | 3.784217 | 47.76774 | 3.774217 | 46.0537 | 3.764217 | 44.33965 | 3.754217
51.44557 | 3.796925 | 49.72316 | 3.786925 | 48.00076 | 3.776925 | 46.27835 | 3.766925 | 44.55594 | 3.756925
51.69531 | 3.799665 | 49.96454 | 3.789665 | 48.23377 | 3.779665 | 46.503 | 3.769665 | 44.77223 | 3.759665
51.94504 | 3.802435 | 50.20591 | 3.792435 | 48.46678 | 3.782435 | 46.72765 | 3.772435 | 44.98852 | 3.762435
52.19478 | 3.805234 | 50.44729 | 3.795234 | 48.6998 | 3.785234 | 46.9523 | 3.775234 | 45.20481 | 3.765234
52.44452 | 3.808061 | 50.68866 | 3.798061 | 48.93281 | 3.788061 | 47.17696 | 3.778061 | 45.4211 | 3.768061
52.69425 | 3.810915 | 50.93004 | 3.800915 | 49.16582 | 3.790915 | 47.40161 | 3.780915 | 45.63739 | 3.770915
52.94399 | 3.813794 | 51.17141 | 3.803794 | 49.39884 | 3.793794 | 47.62626 | 3.783794 | 45.85369 | 3.773794
53.19372 | 3.816697 | 51.41279 | 3.806697 | 49.63185 | 3.796697 | 47.85091 | 3.786697 | 46.06998 | 3.776697
53.44346 | 3.819623 | 51.65416 | 3.809623 | 49.86486 | 3.799623 | 48.07557 | 3.789623 | 46.28627 | 3.779623
53.69319 | 3.822571 | 51.89554 | 3.812571 | 50.09788 | 3.802571 | 48.30022 | 3.792571 | 46.50256 | 3.782571
53.94293 | 3.825538 | 52.13691 | 3.815538 | 50.33089 | 3.805538 | 48.52487 | 3.795538 | 46.71885 | 3.785538
54.19267 | 3.828525 | 52.37828 | 3.818525 | 50.5639 | 3.808525 | 48.74952 | 3.798525 | 46.93514 | 3.788525
54.4424 | 3.831529 | 52.61966 | 3.821529 | 50.79692 | 3.811529 | 48.97417 | 3.801529 | 47.15143 | 3.791529
54.69214 | 3.83455 | 52.86103 | 3.82455 | 51.02993 | 3.81455 | 49.19883 | 3.80455 | 47.36772 | 3.79455
54.94187 | 3.837586 | 53.10241 | 3.827586 | 51.26294 | 3.817586 | 49.42348 | 3.807586 | 47.58401 | 3.797586
55.19161 | 3.840636 | 53.34378 | 3.830636 | 51.49596 | 3.820636 | 49.64813 | 3.810636 | 47.8003 | 3.800636
55.44134 | 3.843699 | 53.58516 | 3.833699 | 51.72897 | 3.823699 | 49.87278 | 3.813699 | 48.0166 | 3.803699
55.69108 | 3.846774 | 53.82653 | 3.836774 | 51.96198 | 3.826774 | 50.09743 | 3.816774 | 48.23289 | 3.806774
55.94082 | 3.849861 | 54.06791 | 3.839861 | 52.195 | 3.829861 | 50.32209 | 3.819861 | 48.44918 | 3.809861
56.19055 | 3.852957 | 54.30928 | 3.842957 | 52.42801 | 3.832957 | 50.54674 | 3.822957 | 48.66547 | 3.812957
56.44029 | 3.856062 | 54.55066 | 3.846062 | 52.66102 | 3.836062 | 50.77139 | 3.826062 | 48.88176 | 3.816062
56.69002 | 3.859176 | 54.79203 | 3.849176 | 52.89404 | 3.839176 | 50.99604 | 3.829176 | 49.09805 | 3.819176
56.93976 | 3.862298 | 55.0334 | 3.852298 | 53.12705 | 3.842298 | 51.2207 | 3.832298 | 49.31434 | 3.822298
57.18949 | 3.865426 | 55.27478 | 3.855426 | 53.36006 | 3.845426 | 51.44535 | 3.835426 | 49.53063 | 3.825426
57.43923 | 3.868561 | 55.51615 | 3.858561 | 53.59308 | 3.848561 | 51.67 | 3.838561 | 49.74692 | 3.828561
57.68897 | 3.871701 | 55.75753 | 3.861701 | 53.82609 | 3.851701 | 51.89465 | 3.841701 | 49.96321 | 3.831701
57.9387 | 3.874846 | 55.9989 | 3.864846 | 54.0591 | 3.854846 | 52.1193 | 3.844846 | 50.17951 | 3.834846
58.18844 | 3.877996 | 56.24028 | 3.867996 | 54.29212 | 3.857996 | 52.34396 | 3.847996 | 50.3958 | 3.837996
58.43817 | 3.881149 | 56.48165 | 3.871149 | 54.52513 | 3.861149 | 52.56861 | 3.851149 | 50.61209 | 3.841149
58.68791 | 3.884306 | 56.72303 | 3.874306 | 54.75814 | 3.864306 | 52.79326 | 3.854306 | 50.82838 | 3.844306
58.93765 | 3.887466 | 56.9644 | 3.877466 | 54.99116 | 3.867466 | 53.01791 | 3.857466 | 51.04467 | 3.847466
59.18738 | 3.890628 | 57.20578 | 3.880628 | 55.22417 | 3.870628 | 53.24257 | 3.860628 | 51.26096 | 3.850628
59.43712 | 3.893793 | 57.44715 | 3.883793 | 55.45718 | 3.873793 | 53.46722 | 3.863793 | 51.47725 | 3.853793
59.68685 | 3.896959 | 57.68853 | 3.886959 | 55.6902 | 3.876959 | 53.69187 | 3.866959 | 51.69354 | 3.856959
59.93659 | 3.900127 | 57.9299 | 3.890127 | 55.92321 | 3.880127 | 53.91652 | 3.870127 | 51.90983 | 3.860127
60.18632 | 3.903296 | 58.17127 | 3.893296 | 56.15622 | 3.883296 | 54.14117 | 3.873296 | 52.12612 | 3.863296
60.43606 | 3.906466 | 58.41265 | 3.896466 | 56.38924 | 3.886466 | 54.36583 | 3.876466 | 52.34241 | 3.866466
60.6858 | 3.909636 | 58.65402 | 3.899636 | 56.62225 | 3.889636 | 54.59048 | 3.879636 | 52.55871 | 3.869636
60.93553 | 3.912807 | 58.8954 | 3.902807 | 56.85526 | 3.892807 | 54.81513 | 3.882807 | 52.775 | 3.872807
61.18527 | 3.915978 | 59.13677 | 3.905978 | 57.08828 | 3.895978 | 55.03978 | 3.885978 | 52.99129 | 3.875978
61.435 | 3.919149 | 59.37815 | 3.909149 | 57.32129 | 3.899149 | 55.26443 | 3.889149 | 53.20758 | 3.879149
61.68474 | 3.922319 | 59.61952 | 3.912319 | 57.5543 | 3.902319 | 55.48909 | 3.892319 | 53.42387 | 3.882319
61.93447 | 3.92549 | 59.8609 | 3.91549 | 57.78732 | 3.90549 | 55.71374 | 3.89549 | 53.64016 | 3.88549
62.18421 | 3.928659 | 60.10227 | 3.918659 | 58.02033 | 3.908659 | 55.93839 | 3.898659 | 53.85645 | 3.888659
62.43395 | 3.931828 | 60.34365 | 3.921828 | 58.25334 | 3.911828 | 56.16304 | 3.901828 | 54.07274 | 3.891828
62.68368 | 3.934996 | 60.58502 | 3.924996 | 58.48636 | 3.914996 | 56.3877 | 3.904996 | 54.28903 | 3.894996
62.93342 | 3.938163 | 60.82639 | 3.928163 | 58.71937 | 3.918163 | 56.61235 | 3.908163 | 54.50532 | 3.898163
63.18315 | 3.941329 | 61.06777 | 3.931329 | 58.95238 | 3.921329 | 56.837 | 3.911329 | 54.72162 | 3.901329
63.43289 | 3.944494 | 61.30914 | 3.934494 | 59.1854 | 3.924494 | 57.06165 | 3.914494 | 54.93791 | 3.904494
63.68263 | 3.947658 | 61.55052 | 3.937658 | 59.41841 | 3.927658 | 57.2863 | 3.917658 | 55.1542 | 3.907658
63.93236 | 3.95082 | 61.79189 | 3.94082 | 59.65142 | 3.93082 | 57.51096 | 3.92082 | 55.37049 | 3.91082
64.1821 | 3.953981 | 62.03327 | 3.943981 | 59.88444 | 3.933981 | 57.73561 | 3.923981 | 55.58678 | 3.913981
64.43183 | 3.95714 | 62.27464 | 3.94714 | 60.11745 | 3.93714 | 57.96026 | 3.92714 | 55.80307 | 3.91714
64.68157 | 3.960298 | 62.51602 | 3.950298 | 60.35046 | 3.940298 | 58.18491 | 3.930298 | 56.01936 | 3.920298
64.9313 | 3.963454 | 62.75739 | 3.953454 | 60.58348 | 3.943454 | 58.40957 | 3.933454 | 56.23565 | 3.923454
65.18104 | 3.966608 | 62.99877 | 3.956608 | 60.81649 | 3.946608 | 58.63422 | 3.936608 | 56.45194 | 3.926608
65.43078 | 3.969761 | 63.24014 | 3.959761 | 61.04951 | 3.949761 | 58.85887 | 3.939761 | 56.66823 | 3.929761
65.68051 | 3.972912 | 63.48152 | 3.962912 | 61.28252 | 3.952912 | 59.08352 | 3.942912 | 56.88453 | 3.932912
65.93025 | 3.976061 | 63.72289 | 3.966061 | 61.51553 | 3.956061 | 59.30817 | 3.946061 | 57.10082 | 3.936061
66.17998 | 3.979208 | 63.96426 | 3.969208 | 61.74855 | 3.959208 | 59.53283 | 3.949208 | 57.31711 | 3.939208
66.42972 | 3.982353 | 64.20564 | 3.972353 | 61.98156 | 3.962353 | 59.75748 | 3.952353 | 57.5334 | 3.942353
66.67945 | 3.985496 | 64.44701 | 3.975496 | 62.21457 | 3.965496 | 59.98213 | 3.955496 | 57.74969 | 3.945496
66.92919 | 3.988638 | 64.68839 | 3.978638 | 62.44759 | 3.968638 | 60.20678 | 3.958638 | 57.96598 | 3.948638
67.17893 | 3.991777 | 64.92976 | 3.981777 | 62.6806 | 3.971777 | 60.43143 | 3.961777 | 58.18227 | 3.951777
67.42866 | 3.994915 | 65.17114 | 3.984915 | 62.91361 | 3.974915 | 60.65609 | 3.964915 | 58.39856 | 3.954915
67.6784 | 3.99805 | 65.41251 | 3.98805 | 63.14663 | 3.97805 | 60.88074 | 3.96805 | 58.61485 | 3.95805
67.92813 | 4.001184 | 65.65389 | 3.991184 | 63.37964 | 3.981184 | 61.10539 | 3.971184
68.17787 | 4.004315 | 65.89526 | 3.994315 | 63.61265 | 3.984315 | 61.33004 | 3.974315
68.42761 | 4.007444 | 66.13664 | 3.997444 | 63.84567 | 3.987444 | 61.5547 | 3.977444
68.67734 | 4.010572 | 66.37801 | 4.000572 | 64.07868 | 3.990572 | 61.77935 | 3.980572
68.92708 | 4.013697 | 66.61938 | 4.003697 | 64.31169 | 3.993697 | 62.004 | 3.983697
69.17681 | 4.01682 | 66.86076 | 4.00682 | 64.54471 | 3.99682 | 62.22865 | 3.98682
69.42655 | 4.019941 | 67.10213 | 4.009941 | 64.77772 | 3.999941 | 62.4533 | 3.989941
69.67628 | 4.02306 | 67.34351 | 4.01306 | 65.01073 | 4.00306
69.92602 | 4.026177 | 67.58488 | 4.016177 | 65.24375 | 4.006177
70.17576 | 4.029292 | 67.82626 | 4.019292 | 65.47676 | 4.009292
70.42549 | 4.032405 | 68.06763 | 4.022405 | 65.70977 | 4.012405
70.67523 | 4.035516 | 68.30901 | 4.025516 | 65.94279 | 4.015516
70.92496 | 4.038624 | 68.55038 | 4.028624 | 66.1758 | 4.018624
71.1747 | 4.041731 | 68.79176 | 4.031731 | 66.40881 | 4.021731
71.42443 | 4.044835 | 69.03313 | 4.034835
71.67417 | 4.047938 | 69.27451 | 4.037938
71.92391 | 4.051038 | 69.51588 | 4.041038
72.17364 | 4.054136 | 69.75725 | 4.044136
72.42338 | 4.057232 | 69.99863 | 4.047232
72.67311 | 4.060326 | 70.24 | 4.050326
72.92285 | 4.063418 | 70.48138 | 4.053418
73.17259 | 4.066508
73.42232 | 4.069596
73.67206 | 4.072682
73.92179 | 4.075765
74.17153 | 4.078847
74.42126 | 4.081927
74.671 | 4.085004