## Sheet1
PE_capacity | PE_voltage | NE_capacity | NE_voltage
0 | 4.246 | 0 | 0.953
0.006289308 | 4.244832 | 0.006289308 | 0.9411543
0.01257862 | 4.243123 | 0.01257862 | 0.9293908
0.01886792 | 4.241126 | 0.01886792 | 0.9177094
0.02515723 | 4.238916 | 0.02515723 | 0.9061102
0.03144654 | 4.236532 | 0.03144654 | 0.8945929
0.03773585 | 4.234 | 0.03773585 | 0.8831576
0.04402516 | 4.231337 | 0.04402516 | 0.8718042
0.05031447 | 4.228557 | 0.05031447 | 0.8605327
0.05660377 | 4.225671 | 0.05660377 | 0.849343
0.06289308 | 4.222687 | 0.06289308 | 0.8382351
0.06918239 | 4.219612 | 0.06918239 | 0.8272089
0.0754717 | 4.216451 | 0.0754717 | 0.8162643
0.08176101 | 4.213211 | 0.08176101 | 0.8054013
0.08805031 | 4.209895 | 0.08805031 | 0.7946199
0.09433962 | 4.206507 | 0.09433962 | 0.7839199
0.1006289 | 4.20305 | 0.1006289 | 0.7733013
0.1069182 | 4.199529 | 0.1069182 | 0.7627642
0.1132075 | 4.195944 | 0.1132075 | 0.7523083
0.1194969 | 4.192299 | 0.1194969 | 0.7419337
0.1257862 | 4.188596 | 0.1257862 | 0.7316403
0.1320755 | 4.184837 | 0.1320755 | 0.721428
0.1383648 | 4.181024 | 0.1383648 | 0.7112968
0.1446541 | 4.177159 | 0.1446541 | 0.7012466
0.1509434 | 4.173243 | 0.1509434 | 0.6912774
0.1572327 | 4.169277 | 0.1572327 | 0.6813891
0.163522 | 4.165264 | 0.163522 | 0.6715816
0.1698113 | 4.161204 | 0.1698113 | 0.6618549
0.1761006 | 4.157099 | 0.1761006 | 0.6522089
0.1823899 | 4.152949 | 0.1823899 | 0.6426436
0.1886792 | 4.148757 | 0.1886792 | 0.6331589
0.1949686 | 4.144522 | 0.1949686 | 0.6237547
0.2012579 | 4.140246 | 0.2012579 | 0.614431
0.2075472 | 4.13593 | 0.2075472 | 0.6051877
0.2138365 | 4.131574 | 0.2138365 | 0.5960247
0.2201258 | 4.12718 | 0.2201258 | 0.586942
0.2264151 | 4.122747 | 0.2264151 | 0.5779395
0.2327044 | 4.118278 | 0.2327044 | 0.5690172
0.2389937 | 4.113773 | 0.2389937 | 0.560175
0.245283 | 4.109231 | 0.245283 | 0.5514128
0.2515723 | 4.104655 | 0.2515723 | 0.5427305
0.2578616 | 4.100044 | 0.2578616 | 0.5341281
0.2641509 | 4.095399 | 0.2641509 | 0.5256056
0.2704403 | 4.090721 | 0.2704403 | 0.5171628
0.2767296 | 4.086011 | 0.2767296 | 0.5087997
0.2830189 | 4.081268 | 0.2830189 | 0.5005162
0.2893082 | 4.076493 | 0.2893082 | 0.4923122
0.2955975 | 4.071687 | 0.2955975 | 0.4841877
0.3018868 | 4.06685 | 0.3018868 | 0.4761427
0.3081761 | 4.061983 | 0.3081761 | 0.4681769
0.3144654 | 4.057086 | 0.3144654 | 0.4602904
0.3207547 | 4.05216 | 0.3207547 | 0.4524831
0.327044 | 4.047204 | 0.327044 | 0.4447549
0.3333333 | 4.04222 | 0.3333333 | 0.4371058
0.3396226 | 4.037208 | 0.3396226 | 0.4295356
0.3459119 | 4.032167 | 0.3459119 | 0.4220444
0.3522013 | 4.027099 | 0.3522013 | 0.4146319
0.3584906 | 4.022004 | 0.3584906 | 0.4072982
0.3647799 | 4.016882 | 0.3647799 | 0.4000431
0.3710692 | 4.011733 | 0.3710692 | 0.3928666
0.3773585 | 4.006559 | 0.3773585 | 0.3857687
0.3836478 | 4.001358 | 0.3836478 | 0.3787492
0.3899371 | 3.996131 | 0.3899371 | 0.371808
0.3962264 | 3.990879 | 0.3962264 | 0.3649451
0.4025157 | 3.985603 | 0.4025157 | 0.3581604
0.408805 | 3.980301 | 0.408805 | 0.3514538
0.4150943 | 3.974975 | 0.4150943 | 0.3448252
0.4213836 | 3.969624 | 0.4213836 | 0.3382745
0.427673 | 3.96425 | 0.427673 | 0.3318017
0.4339623 | 3.958852 | 0.4339623 | 0.3254067
0.4402516 | 3.95343 | 0.4402516 | 0.3190894
0.4465409 | 3.947985 | 0.4465409 | 0.3128497
0.4528302 | 3.942517 | 0.4528302 | 0.3066874
0.4591195 | 3.937026 | 0.4591195 | 0.3006027
0.4654088 | 3.931512 | 0.4654088 | 0.2945952
0.4716981 | 3.925976 | 0.4716981 | 0.288665
0.4779874 | 3.920418 | 0.4779874 | 0.2828119
0.4842767 | 3.914838 | 0.4842767 | 0.2770359
0.490566 | 3.909236 | 0.490566 | 0.2713369
0.4968553 | 3.903613 | 0.4968553 | 0.2657147
0.5031447 | 3.897968 | 0.5031447 | 0.2601693
0.509434 | 3.892302 | 0.509434 | 0.2547006
0.5157233 | 3.886614 | 0.5157233 | 0.2493085
0.5220126 | 3.880906 | 0.5220126 | 0.2439928
0.5283019 | 3.875178 | 0.5283019 | 0.2387536
0.5345912 | 3.869429 | 0.5345912 | 0.2335906
0.5408805 | 3.863659 | 0.5408805 | 0.2285038
0.5471698 | 3.85787 | 0.5471698 | 0.2234931
0.5534591 | 3.85206 | 0.5534591 | 0.2185583
0.5597484 | 3.84623 | 0.5597484 | 0.2136995
0.5660377 | 3.840381 | 0.5660377 | 0.2089163
0.572327 | 3.834513 | 0.572327 | 0.2042089
0.5786164 | 3.828625 | 0.5786164 | 0.1995769
0.5849057 | 3.822717 | 0.5849057 | 0.1950204
0.591195 | 3.816791 | 0.591195 | 0.1905392
0.5974843 | 3.810846 | 0.5974843 | 0.1861332
0.6037736 | 3.804882 | 0.6037736 | 0.1818023
0.6100629 | 3.798899 | 0.6100629 | 0.1775464
0.6163522 | 3.792897 | 0.6163522 | 0.1733653
0.6226415 | 3.786878 | 0.6226415 | 0.1692589
0.6289308 | 3.78084 | 0.6289308 | 0.1652271
0.6352201 | 3.774784 | 0.6352201 | 0.1612698
0.6415094 | 3.768709 | 0.6415094 | 0.1573868
0.6477987 | 3.762617 | 0.6477987 | 0.1535781
0.6540881 | 3.756508 | 0.6540881 | 0.1498434
0.6603774 | 3.75038 | 0.6603774 | 0.1461827
0.6666667 | 3.744235 | 0.6666667 | 0.1425958
0.672956 | 3.738073 | 0.672956 | 0.1390826
0.6792453 | 3.731893 | 0.6792453 | 0.135643
0.6855346 | 3.725696 | 0.6855346 | 0.1322767
0.6918239 | 3.719482 | 0.6918239 | 0.1289837
0.6981132 | 3.713251 | 0.6981132 | 0.1257638
0.7044025 | 3.707003 | 0.7044025 | 0.1226168
0.7106918 | 3.700739 | 0.7106918 | 0.1195426
0.7169811 | 3.694458 | 0.7169811 | 0.1165411
0.7232704 | 3.68816 | 0.7232704 | 0.1136121
0.7295597 | 3.681846 | 0.7295597 | 0.1107554
0.7358491 | 3.675515 | 0.7358491 | 0.1079708
0.7421384 | 3.669168 | 0.7421384 | 0.1052582
0.7484277 | 3.662805 | 0.7484277 | 0.1026175
0.754717 | 3.656426 | 0.754717 | 0.1000483
0.7610063 | 3.650031 | 0.7610063 | 0.09755066
0.7672956 | 3.64362 | 0.7672956 | 0.09512425
0.7735849 | 3.637193 | 0.7735849 | 0.09276892
0.7798742 | 3.630751 | 0.7798742 | 0.09048448
0.7861635 | 3.624293 | 0.7861635 | 0.08827072
0.7924528 | 3.61782 | 0.7924528 | 0.08612744
0.7987421 | 3.611331 | 0.7987421 | 0.08405443
0.8050314 | 3.604826 | 0.8050314 | 0.08205147
0.8113208 | 3.598307 | 0.8113208 | 0.08011835
0.8176101 | 3.591772 | 0.8176101 | 0.07825482
0.8238994 | 3.585222 | 0.8238994 | 0.07646067
0.8301887 | 3.578658 | 0.8301887 | 0.07473564
0.836478 | 3.572078 | 0.836478 | 0.07307949
0.8427673 | 3.565483 | 0.8427673 | 0.07149194
0.8490566 | 3.558874 | 0.8490566 | 0.06997275
0.8553459 | 3.55225 | 0.8553459 | 0.06852162
0.8616352 | 3.545611 | 0.8616352 | 0.06713827
0.8679245 | 3.538958 | 0.8679245 | 0.06582239
0.8742138 | 3.53229 | 0.8742138 | 0.06457368
0.8805031 | 3.525608 | 0.8805031 | 0.06339181
0.8867925 | 3.518911 | 0.8867925 | 0.06227643
0.8930818 | 3.5122 | 0.8930818 | 0.06122719
0.8993711 | 3.505475 | 0.8993711 | 0.0602437
0.9056604 | 3.498736 | 0.9056604 | 0.05932558
0.9119497 | 3.491983 | 0.9119497 | 0.05847239
0.918239 | 3.485216 | 0.918239 | 0.05768371
0.9245283 | 3.478435 | 0.9245283 | 0.05695903
0.9308176 | 3.47164 | 0.9308176 | 0.05629787
0.9371069 | 3.464831 | 0.9371069 | 0.05569966
0.9433962 | 3.458009 | 0.9433962 | 0.0551638
0.9496855 | 3.451173 | 0.9496855 | 0.05468965
0.9559748 | 3.444323 | 0.9559748 | 0.05427648
0.9622642 | 3.43746 | 0.9622642 | 0.05392348
0.9685535 | 3.430583 | 0.9685535 | 0.05362972
0.9748428 | 3.423693 | 0.9748428 | 0.05339413
0.9811321 | 3.41679 | 0.9811321 | 0.05321541
0.9874214 | 3.409873 | 0.9874214 | 0.05309193
0.9937107 | 3.402943 | 0.9937107 | 0.05302144
1 | 3.396 | 1 | 0.053